## Sheet1
Panasonic NCR18650B Discharge Curve
0.2A constant current drain |  |  | Total Cap.: | 3.326
Ah Spent | Voltage | Capacity
0 | 4.155667 | 100%
0.07733 | 4.106723 | 97.67%
0.15693 | 4.081113 | 95.28%
0.25017 | 4.05318 | 92.48%
0.37299 | 4.015933 | 88.79%
0.49808 | 3.967023 | 85.02%
0.58223 | 3.939083 | 82.49%
0.67547 | 3.908817 | 79.69%
0.7528 | 3.887873 | 77.37%
0.85742 | 3.85995 | 74.22%
0.99843 | 3.822717 | 69.98%
1.0894 | 3.79945 | 67.25%
1.17355 | 3.773843 | 64.72%
1.25315 | 3.7529 | 62.32%
1.33048 | 3.724957 | 60%
1.42372 | 3.697023 | 57.19%
1.50105 | 3.673743 | 54.87%
1.5852 | 3.652803 | 52.34%
1.67617 | 3.629537 | 49.6%
1.7535 | 3.615593 | 47.28%
1.85129 | 3.59933 | 44.34%
1.93317 | 3.583053 | 41.88%
2.0014 | 3.571437 | 39.83%
2.09237 | 3.557503 | 37.09%
2.18562 | 3.541237 | 34.29%
2.25385 | 3.529617 | 32.24%
2.35619 | 3.511023 | 29.16%
2.43125 | 3.494747 | 26.9%
2.50175 | 3.478463 | 24.78%
2.59955 | 3.452867 | 21.84%
2.68142 | 3.429593 | 19.38%
2.74965 | 3.406307 | 17.33%
2.83835 | 3.366703 | 14.66%
2.92477 | 3.3271 | 12.06%
3.0021 | 3.30149 | 9.738%
3.10672 | 3.273563 | 6.593%
3.18177 | 3.24095 | 4.336%
3.22726 | 3.191983 | 2.969%
3.25 | 3.15 | 2.285%
3.27957 | 3.075353 | 1.396%
3.30458 | 2.984373 | 0.644%
3.32278 | 2.900387 | 0.09681%
3.33642 | 2.80473 | -0.3133%